## 英文
PRODUCT DATASHEET
Name | Spandex frame fabric, Knitted elastic fabric, Elastic fabric
Item No. | DAPB1A2
Material | 85% Polyester, 15% Spandex
Weight | 200GSM | Normal Width: CM |  | 160
|  | Max Width:CM |  | 210
Use For | Orbicular displays,circular displays,Frames, Banners, Front lit, Table cover,bicycling sports wear
Ink Printability | -- | Paper Transfer Printing | LATEX | UV
Flame Resistance On Order To | B1 | M2 | BS5852 | NFPA701 | FZ/T62011
Shrinkage | 210℃,30s | Warp | ≤3% | Weft | ≤3%
Quality Grade | The 1st grade quslity | Certification | ISO9001 | Safety | No harmful chemistry
Packaging | Rolling on a paper tube with 3" and package with PE bags outside / cartucho for digi-printing fabric（reference picture) or on your requirement
Supply Type | Have stocks for normal width | Delivery Time | Ready to ship at any time for normal width | Sample free | A4 or 2M
Customization | OK | Delivery Time | 25 days | MOQ | 10000M²or1000KG
Loading Quantity | 20GP | 35000sm | 40GP/40HQ | 70000/80000sm
Supplier Type | Manufacturer | Country of origin | China
Note | 1.All above information are only used as a guide,buyers will make test before have order; 2.we have experience for more than 20 years in the producing,all our machine were from Germany,we have good quality and competitive prices, we are supplier for several Olympic games.we can produce the products follow market and according to your request.
TCH WARP KNITTING FABRIC CO.,LTD.
No.11,Qingjian road,Qingyun Town,Haining city,Zhejiang,China PC 314406
www.hntch888.com
www.tiasuns.com
|  |  |  | mob:+86 15990340606 | wechat